## 高钾无风化
二氧化硅 | 氧化钠 | 氧化钾 | 氧化钙 | 氧化镁 | 氧化铝 | 氧化铁 | 氧化铜 | 氧化铅 | 氧化钡 | 五氧化二磷 | 氧化锶 | 氧化锡 | 二氧化硫
氧化钠 | 相关系数 |  | *** | ** | *
氧化钾
氧化钙 | 二氧化硅
氧化镁 | 1 | -0.443 | -0.407 | -0.34 | 0.013 | -0.147 | -0.584 | -0.334 | 0.005 | -0.008 | 0.024 | -0.151 | 0.378 | 0.034
氧化铝 | -0.443 | 1 | 0.284 | 0.225 | -0.59 | -0.182 | -0.223 | -0.285 | 0.102 | -0.449 | -0.576 | -0.468 | -0.2 | -0.374
氧化铁 | -0.407 | 0.284 | 1 | 0.804 | -0.238 | 0.134 | 0.079 | 0.2 | -0.263 | -0.228 | -0.187 | 0.144 | -0.034 | 0.205
氧化铜 | -0.34 | 0.225 | 0.804 | 1 | -0.325 | 0.371 | 0.235 | 0.274 | -0.177 | -0.235 | -0.193 | -0.158 | -0.348 | 0.331
氧化铅 | 0.013 | -0.59 | -0.238 | -0.325 | 1 | 0.469 | 0.486 | 0.198 | -0.063 | 0.455 | 0.574 | 0.624 | 0.172 | 0.334
氧化钡 | -0.147 | -0.182 | 0.134 | 0.371 | 0.469 | 1 | 0.564 | 0.172 | 0.295 | 0.391 | 0.284 | 0.399 | -0.378 | 0.113
五氧化二磷 | -0.584 | -0.223 | 0.079 | 0.235 | 0.486 | 0.564 | 1 | 0.759 | -0.007 | 0.497 | 0.597 | 0.333 | -0.414 | 0.218
氧化锶 | -0.334 | -0.285 | 0.2 | 0.274 | 0.198 | 0.172 | 0.759 | 1 | -0.068 | 0.503 | 0.383 | 0.084 | -0.448 | 0.315
氧化锡 | 0.005 | 0.102 | -0.263 | -0.177 | -0.063 | 0.295 | -0.007 | -0.068 | 1 | 0.617 | -0.225 | 0.132 | -0.317 | -0.592
二氧化硫 | -0.008 | -0.449 | -0.228 | -0.235 | 0.455 | 0.391 | 0.497 | 0.503 | 0.617 | 1 | 0.385 | 0.532 | -0.172 | -0.322
| 0.024 | -0.576 | -0.187 | -0.193 | 0.574 | 0.284 | 0.597 | 0.383 | -0.225 | 0.385 | 1 | 0.487 | 0.31 | 0.113
| -0.151 | -0.468 | 0.144 | -0.158 | 0.624 | 0.399 | 0.333 | 0.084 | 0.132 | 0.532 | 0.487 | 1 | 0.267 | -0.129
| 0.378 | -0.2 | -0.034 | -0.348 | 0.172 | -0.378 | -0.414 | -0.448 | -0.317 | -0.172 | 0.31 | 0.267 | 1 | -0.144
| 0.034 | -0.374 | 0.205 | 0.331 | 0.334 | 0.113 | 0.218 | 0.315 | -0.592 | -0.322 | 0.113 | -0.129 | -0.144 | 1
***的位置
|  | 0 | 0 | 0 | 0 | 0 | 0 | 0 | 0 | 0 | 0 | 0 | 0 | 0 | 0
|  | 0 | 0 | 0 | 0 | 0 | 0 | 0 | 0 | 0 | 0 | 0 | 0 | 0 | 0
|  | 0 | 0 | 0 | 1 | 0 | 0 | 0 | 0 | 0 | 0 | 0 | 0 | 0 | 0
|  | 0 | 0 | 1 | 0 | 0 | 0 | 0 | 0 | 0 | 0 | 0 | 0 | 0 | 0
|  | 0 | 0 | 0 | 0 | 0 | 0 | 0 | 0 | 0 | 0 | 0 | 0 | 0 | 0
|  | 0 | 0 | 0 | 0 | 0 | 0 | 0 | 0 | 0 | 0 | 0 | 0 | 0 | 0
|  | 0 | 0 | 0 | 0 | 0 | 0 | 0 | 1 | 0 | 0 | 0 | 0 | 0 | 0
|  | 0 | 0 | 0 | 0 | 0 | 0 | 1 | 0 | 0 | 0 | 0 | 0 | 0 | 0
|  | 0 | 0 | 0 | 0 | 0 | 0 | 0 | 0 | 0 | 0 | 0 | 0 | 0 | 0
|  | 0 | 0 | 0 | 0 | 0 | 0 | 0 | 0 | 0 | 0 | 0 | 0 | 0 | 0
|  | 0 | 0 | 0 | 0 | 0 | 0 | 0 | 0 | 0 | 0 | 0 | 0 | 0 | 0
|  | 0 | 0 | 0 | 0 | 0 | 0 | 0 | 0 | 0 | 0 | 0 | 0 | 0 | 0
|  | 0 | 0 | 0 | 0 | 0 | 0 | 0 | 0 | 0 | 0 | 0 | 0 | 0 | 0
|  | 0 | 0 | 0 | 0 | 0 | 0 | 0 | 0 | 0 | 0 | 0 | 0 | 0 | 0
**的位置
|  | 0 | 0 | 0 | 0 | 0 | 0 | 1 | 0 | 0 | 0 | 0 | 0 | 0 | 0
|  | 0 | 0 | 0 | 0 | 1 | 0 | 0 | 0 | 0 | 0 | 1 | 0 | 0 | 0
|  | 0 | 0 | 0 | 0 | 0 | 0 | 0 | 0 | 0 | 0 | 0 | 0 | 0 | 0
|  | 0 | 0 | 0 | 0 | 0 | 0 | 0 | 0 | 0 | 0 | 0 | 0 | 0 | 0
|  | 0 | 1 | 0 | 0 | 0 | 0 | 0 | 0 | 0 | 0 | 1 | 1 | 0 | 0
|  | 0 | 0 | 0 | 0 | 0 | 0 | 1 | 0 | 0 | 0 | 0 | 0 | 0 | 0
|  | 1 | 0 | 0 | 0 | 0 | 1 | 0 | 0 | 0 | 0 | 1 | 0 | 0 | 0
|  | 0 | 0 | 0 | 0 | 0 | 0 | 0 | 0 | 0 | 0 | 0 | 0 | 0 | 0
|  | 0 | 0 | 0 | 0 | 0 | 0 | 0 | 0 | 0 | 1 | 0 | 0 | 0 | 1
|  | 0 | 0 | 0 | 0 | 0 | 0 | 0 | 0 | 1 | 0 | 0 | 0 | 0 | 0
|  | 0 | 1 | 0 | 0 | 1 | 0 | 1 | 0 | 0 | 0 | 0 | 0 | 0 | 0
|  | 0 | 0 | 0 | 0 | 1 | 0 | 0 | 0 | 0 | 0 | 0 | 0 | 0 | 0
|  | 0 | 0 | 0 | 0 | 0 | 0 | 0 | 0 | 0 | 0 | 0 | 0 | 0 | 0
|  | 0 | 0 | 0 | 0 | 0 | 0 | 0 | 0 | 1 | 0 | 0 | 0 | 0 | 0
*的位置
|  | 0 | 0 | 0 | 0 | 0 | 0 | 0 | 0 | 0 | 0 | 0 | 0 | 0 | 0
|  | 0 | 0 | 0 | 0 | 0 | 0 | 0 | 0 | 0 | 0 | 0 | 1 | 0 | 0
|  | 0 | 0 | 0 | 0 | 0 | 0 | 0 | 0 | 0 | 0 | 0 | 0 | 0 | 0
|  | 0 | 0 | 0 | 0 | 0 | 0 | 0 | 0 | 0 | 0 | 0 | 0 | 0 | 0
|  | 0 | 0 | 0 | 0 | 0 | 1 | 1 | 0 | 0 | 0 | 0 | 0 | 0 | 0
|  | 0 | 0 | 0 | 0 | 1 | 0 | 0 | 0 | 0 | 0 | 0 | 0 | 0 | 0
|  | 0 | 0 | 0 | 0 | 1 | 0 | 0 | 0 | 0 | 1 | 0 | 0 | 0 | 0
|  | 0 | 0 | 0 | 0 | 0 | 0 | 0 | 0 | 0 | 1 | 0 | 0 | 0 | 0
|  | 0 | 0 | 0 | 0 | 0 | 0 | 0 | 0 | 0 | 0 | 0 | 0 | 0 | 0
|  | 0 | 0 | 0 | 0 | 0 | 0 | 1 | 1 | 0 | 0 | 0 | 1 | 0 | 0
|  | 0 | 0 | 0 | 0 | 0 | 0 | 0 | 0 | 0 | 0 | 0 | 1 | 0 | 0
|  | 0 | 1 | 0 | 0 | 0 | 0 | 0 | 0 | 0 | 1 | 1 | 0 | 0 | 0
|  | 0 | 0 | 0 | 0 | 0 | 0 | 0 | 0 | 0 | 0 | 0 | 0 | 0 | 0
|  | 0 | 0 | 0 | 0 | 0 | 0 | 0 | 0 | 0 | 0 | 0 | 0 | 0 | 0

## Sheet1
0 | 0 | 0 | 0 | 0 | 0 | 0 | 0 | 0 | 0 | 0 | 0 | 0 | 0
0 | 0 | 0 | 0 | 0 | 0 | 0 | 0 | 0 | 0 | 0 | 0 | 0 | 0
0 | 0 | 0 | 1 | 0 | 0 | 0 | 0 | 0 | 0 | 0 | 0 | 0 | 0
0 | 0 | 1 | 0 | 0 | 0 | 0 | 0 | 0 | 0 | 0 | 0 | 0 | 0
0 | 0 | 0 | 0 | 0 | 0 | 0 | 0 | 0 | 0 | 0 | 0 | 0 | 0
0 | 0 | 0 | 0 | 0 | 0 | 0 | 0 | 0 | 0 | 0 | 0 | 0 | 0
0 | 0 | 0 | 0 | 0 | 0 | 0 | 1 | 0 | 0 | 0 | 0 | 0 | 0
0 | 0 | 0 | 0 | 0 | 0 | 1 | 0 | 0 | 0 | 0 | 0 | 0 | 0
0 | 0 | 0 | 0 | 0 | 0 | 0 | 0 | 0 | 0 | 0 | 0 | 0 | 0
0 | 0 | 0 | 0 | 0 | 0 | 0 | 0 | 0 | 0 | 0 | 0 | 0 | 0
0 | 0 | 0 | 0 | 0 | 0 | 0 | 0 | 0 | 0 | 0 | 0 | 0 | 0
0 | 0 | 0 | 0 | 0 | 0 | 0 | 0 | 0 | 0 | 0 | 0 | 0 | 0
0 | 0 | 0 | 0 | 0 | 0 | 0 | 0 | 0 | 0 | 0 | 0 | 0 | 0
0 | 0 | 0 | 0 | 0 | 0 | 0 | 0 | 0 | 0 | 0 | 0 | 0 | 0
1 | -0.443 | -0.407 | -0.34 | 0.013 | -0.147 | -0.584 | -0.334 | 0.005 | -0.008 | 0.024 | -0.151 | 0.378 | 0.034
-0.443 | 1 | 0.284 | 0.225 | -0.59 | -0.182 | -0.223 | -0.285 | 0.102 | -0.449 | -0.576 | -0.468 | -0.2 | -0.374
-0.407 | 0.284 | 1 | 0.804 | -0.238 | 0.134 | 0.079 | 0.2 | -0.263 | -0.228 | -0.187 | 0.144 | -0.034 | 0.205
-0.34 | 0.225 | 0.804 | 1 | -0.325 | 0.371 | 0.235 | 0.274 | -0.177 | -0.235 | -0.193 | -0.158 | -0.348 | 0.331
0.013 | -0.59 | -0.238 | -0.325 | 1 | 0.469 | 0.486 | 0.198 | -0.063 | 0.455 | 0.574 | 0.624 | 0.172 | 0.334
-0.147 | -0.182 | 0.134 | 0.371 | 0.469 | 1 | 0.564 | 0.172 | 0.295 | 0.391 | 0.284 | 0.399 | -0.378 | 0.113
-0.584 | -0.223 | 0.079 | 0.235 | 0.486 | 0.564 | 1 | 0.759 | -0.007 | 0.497 | 0.597 | 0.333 | -0.414 | 0.218
-0.334 | -0.285 | 0.2 | 0.274 | 0.198 | 0.172 | 0.759 | 1 | -0.068 | 0.503 | 0.383 | 0.084 | -0.448 | 0.315
0.005 | 0.102 | -0.263 | -0.177 | -0.063 | 0.295 | -0.007 | -0.068 | 1 | 0.617 | -0.225 | 0.132 | -0.317 | -0.592
-0.008 | -0.449 | -0.228 | -0.235 | 0.455 | 0.391 | 0.497 | 0.503 | 0.617 | 1 | 0.385 | 0.532 | -0.172 | -0.322
0.024 | -0.576 | -0.187 | -0.193 | 0.574 | 0.284 | 0.597 | 0.383 | -0.225 | 0.385 | 1 | 0.487 | 0.31 | 0.113
-0.151 | -0.468 | 0.144 | -0.158 | 0.624 | 0.399 | 0.333 | 0.084 | 0.132 | 0.532 | 0.487 | 1 | 0.267 | -0.129
0.378 | -0.2 | -0.034 | -0.348 | 0.172 | -0.378 | -0.414 | -0.448 | -0.317 | -0.172 | 0.31 | 0.267 | 1 | -0.144
0.034 | -0.374 | 0.205 | 0.331 | 0.334 | 0.113 | 0.218 | 0.315 | -0.592 | -0.322 | 0.113 | -0.129 | -0.144 | 1
0 | 0 | 0 | 0 | 0 | 0 | 0 | 0 | 0 | 0 | 0 | 0 | 0 | 0
0 | 0 | 0 | 0 | 0 | 0 | 0 | 0 | 0 | 0 | 0 | 0 | 0 | 0
0 | 0 | 0 | 0.804 | 0 | 0 | 0 | 0 | 0 | 0 | 0 | 0 | 0 | 0
0 | 0 | 0.804 | 0 | 0 | 0 | 0 | 0 | 0 | 0 | 0 | 0 | 0 | 0
0 | 0 | 0 | 0 | 0 | 0 | 0 | 0 | 0 | 0 | 0 | 0 | 0 | 0
0 | 0 | 0 | 0 | 0 | 0 | 0 | 0 | 0 | 0 | 0 | 0 | 0 | 0
0 | 0 | 0 | 0 | 0 | 0 | 0 | 0.759 | 0 | 0 | 0 | 0 | 0 | 0
0 | 0 | 0 | 0 | 0 | 0 | 0.759 | 0 | 0 | 0 | 0 | 0 | 0 | 0
0 | 0 | 0 | 0 | 0 | 0 | 0 | 0 | 0 | 0 | 0 | 0 | 0 | 0
0 | 0 | 0 | 0 | 0 | 0 | 0 | 0 | 0 | 0 | 0 | 0 | 0 | 0
0 | 0 | 0 | 0 | 0 | 0 | 0 | 0 | 0 | 0 | 0 | 0 | 0 | 0
0 | 0 | 0 | 0 | 0 | 0 | 0 | 0 | 0 | 0 | 0 | 0 | 0 | 0
0 | 0 | 0 | 0 | 0 | 0 | 0 | 0 | 0 | 0 | 0 | 0 | 0 | 0
0 | 0 | 0 | 0 | 0 | 0 | 0 | 0 | 0 | 0 | 0 | 0 | 0 | 0
3 | 4
7 | 8
5 | 12
9 | 10
7 | 11
9 | 14
2 | 5
1 | 7
2 | 11
5 | 11

## Sheet2
1 | -0.443 | -0.407 | -0.34 | 0.013 | -0.147 | -0.584 | -0.334 | 0.005 | -0.008 | 0.024 | -0.151 | 0.378 | 0.034
-0.443 | 1 | 0.284 | 0.225 | -0.59 | -0.182 | -0.223 | -0.285 | 0.102 | -0.449 | -0.576 | -0.468 | -0.2 | -0.374
-0.407 | 0.284 | 1 | 0.804 | -0.238 | 0.134 | 0.079 | 0.2 | -0.263 | -0.228 | -0.187 | 0.144 | -0.034 | 0.205
-0.34 | 0.225 | 0.804 | 1 | -0.325 | 0.371 | 0.235 | 0.274 | -0.177 | -0.235 | -0.193 | -0.158 | -0.348 | 0.331
0.013 | -0.59 | -0.238 | -0.325 | 1 | 0.469 | 0.486 | 0.198 | -0.063 | 0.455 | 0.574 | 0.624 | 0.172 | 0.334
-0.147 | -0.182 | 0.134 | 0.371 | 0.469 | 1 | 0.564 | 0.172 | 0.295 | 0.391 | 0.284 | 0.399 | -0.378 | 0.113
-0.584 | -0.223 | 0.079 | 0.235 | 0.486 | 0.564 | 1 | 0.759 | -0.007 | 0.497 | 0.597 | 0.333 | -0.414 | 0.218
-0.334 | -0.285 | 0.2 | 0.274 | 0.198 | 0.172 | 0.759 | 1 | -0.068 | 0.503 | 0.383 | 0.084 | -0.448 | 0.315
0.005 | 0.102 | -0.263 | -0.177 | -0.063 | 0.295 | -0.007 | -0.068 | 1 | 0.617 | -0.225 | 0.132 | -0.317 | -0.592
-0.008 | -0.449 | -0.228 | -0.235 | 0.455 | 0.391 | 0.497 | 0.503 | 0.617 | 1 | 0.385 | 0.532 | -0.172 | -0.322
0.024 | -0.576 | -0.187 | -0.193 | 0.574 | 0.284 | 0.597 | 0.383 | -0.225 | 0.385 | 1 | 0.487 | 0.31 | 0.113
-0.151 | -0.468 | 0.144 | -0.158 | 0.624 | 0.399 | 0.333 | 0.084 | 0.132 | 0.532 | 0.487 | 1 | 0.267 | -0.129
0.378 | -0.2 | -0.034 | -0.348 | 0.172 | -0.378 | -0.414 | -0.448 | -0.317 | -0.172 | 0.31 | 0.267 | 1 | -0.144
0.034 | -0.374 | 0.205 | 0.331 | 0.334 | 0.113 | 0.218 | 0.315 | -0.592 | -0.322 | 0.113 | -0.129 | -0.144 | 1
0 | 0 | 0 | 0 | 0 | 0 | 1 | 0 | 0 | 0 | 0 | 0 | 0 | 0
0 | 0 | 0 | 0 | 1 | 0 | 0 | 0 | 0 | 0 | 1 | 0 | 0 | 0
0 | 0 | 0 | 0 | 0 | 0 | 0 | 0 | 0 | 0 | 0 | 0 | 0 | 0
0 | 0 | 0 | 0 | 0 | 0 | 0 | 0 | 0 | 0 | 0 | 0 | 0 | 0
0 | 1 | 0 | 0 | 0 | 0 | 0 | 0 | 0 | 0 | 1 | 1 | 0 | 0
0 | 0 | 0 | 0 | 0 | 0 | 1 | 0 | 0 | 0 | 0 | 0 | 0 | 0
1 | 0 | 0 | 0 | 0 | 1 | 0 | 0 | 0 | 0 | 1 | 0 | 0 | 0
0 | 0 | 0 | 0 | 0 | 0 | 0 | 0 | 0 | 0 | 0 | 0 | 0 | 0
0 | 0 | 0 | 0 | 0 | 0 | 0 | 0 | 0 | 1 | 0 | 0 | 0 | 1
0 | 0 | 0 | 0 | 0 | 0 | 0 | 0 | 1 | 0 | 0 | 0 | 0 | 0
0 | 1 | 0 | 0 | 1 | 0 | 1 | 0 | 0 | 0 | 0 | 0 | 0 | 0
0 | 0 | 0 | 0 | 1 | 0 | 0 | 0 | 0 | 0 | 0 | 0 | 0 | 0
0 | 0 | 0 | 0 | 0 | 0 | 0 | 0 | 0 | 0 | 0 | 0 | 0 | 0
0 | 0 | 0 | 0 | 0 | 0 | 0 | 0 | 1 | 0 | 0 | 0 | 0 | 0
0 | 0 | 0 | 0 | 0 | 0 | -0.584 | 0 | 0 | 0 | 0 | 0 | 0 | 0
0 | 0 | 0 | 0 | -0.59 | 0 | 0 | 0 | 0 | 0 | -0.576 | 0 | 0 | 0
0 | 0 | 0 | 0 | 0 | 0 | 0 | 0 | 0 | 0 | 0 | 0 | 0 | 0
0 | 0 | 0 | 0 | 0 | 0 | 0 | 0 | 0 | 0 | 0 | 0 | 0 | 0
0 | -0.59 | 0 | 0 | 0 | 0 | 0 | 0 | 0 | 0 | 0.574 | 0.624 | 0 | 0
0 | 0 | 0 | 0 | 0 | 0 | 0.564 | 0 | 0 | 0 | 0 | 0 | 0 | 0
-0.584 | 0 | 0 | 0 | 0 | 0.564 | 0 | 0 | 0 | 0 | 0.597 | 0 | 0 | 0
0 | 0 | 0 | 0 | 0 | 0 | 0 | 0 | 0 | 0 | 0 | 0 | 0 | 0
0 | 0 | 0 | 0 | 0 | 0 | 0 | 0 | 0 | 0.617 | 0 | 0 | 0 | -0.592
0 | 0 | 0 | 0 | 0 | 0 | 0 | 0 | 0.617 | 0 | 0 | 0 | 0 | 0
0 | -0.576 | 0 | 0 | 0.574 | 0 | 0.597 | 0 | 0 | 0 | 0 | 0 | 0 | 0
0 | 0 | 0 | 0 | 0.624 | 0 | 0 | 0 | 0 | 0 | 0 | 0 | 0 | 0
0 | 0 | 0 | 0 | 0 | 0 | 0 | 0 | 0 | 0 | 0 | 0 | 0 | 0
0 | 0 | 0 | 0 | 0 | 0 | 0 | 0 | -0.592 | 0 | 0 | 0 | 0 | 0
0.624
0.617
0.597
1 | 3
1 | 5
3 | 5
2 | 8
4 | 5
1 | 4
3 | 4
4 | 7
6 | 7
1 | 8

## 高钾风化
二氧化硅 | 氧化钾 | 氧化钙 | 氧化镁 | 氧化铝 | 氧化铁 | 氧化铜 | 五氧化二磷
氧化钾
氧化钙 |  | 二氧化硅
氧化镁 |  | 1 | 0.4058 | -1 | -0.6761 | -0.9429 | -0.0286 | 0.0286 | -0.5429
氧化铝 |  | 0.4058 | 1 | -0.4058 | -0.2229 | -0.4058 | 0.5218 | -0.2319 | -0.9276
氧化铁 |  | -1 | -0.4058 | 1 | 0.6761 | 0.9429 | 0.0286 | -0.0286 | 0.5429
氧化铜 |  | -0.6761 | -0.2229 | 0.6761 | 1 | 0.8452 | 0.3381 | -0.6761 | 0.1352
五氧化二磷 |  | -0.9429 | -0.4058 | 0.9429 | 0.8452 | 1 | 0.0857 | -0.2 | 0.4857
|  | -0.0286 | 0.5218 | 0.0286 | 0.3381 | 0.0857 | 1 | -0.5429 | -0.4857
|  | 0.0286 | -0.2319 | -0.0286 | -0.6761 | -0.2 | -0.5429 | 1 | 0.4857
|  | -0.5429 | -0.9276 | 0.5429 | 0.1352 | 0.4857 | -0.4857 | 0.4857 | 1
三星
|  | 0 | 0 | 1 | 0 | 0 | 0 | 0 | 0
|  | 0 | 0 | 0 | 0 | 0 | 0 | 0 | 0
|  | 1 | 0 | 0 | 0 | 0 | 0 | 0 | 0
|  | 0 | 0 | 0 | 0 | 0 | 0 | 0 | 0
|  | 0 | 0 | 0 | 0 | 0 | 0 | 0 | 0
|  | 0 | 0 | 0 | 0 | 0 | 0 | 0 | 0
|  | 0 | 0 | 0 | 0 | 0 | 0 | 0 | 0
|  | 0 | 0 | 0 | 0 | 0 | 0 | 0 | 0
2星
|  | 0 | 0 | 0 | 0 | 1 | 0 | 0 | 0
|  | 0 | 0 | 0 | 0 | 0 | 0 | 0 | 1
|  | 0 | 0 | 0 | 0 | 1 | 0 | 0 | 0
|  | 0 | 0 | 0 | 0 | 0 | 0 | 0 | 0
|  | 1 | 0 | 1 | 0 | 0 | 0 | 0 | 0
|  | 0 | 0 | 0 | 0 | 0 | 0 | 0 | 0
|  | 0 | 0 | 0 | 0 | 0 | 0 | 0 | 0
|  | 0 | 1 | 0 | 0 | 0 | 0 | 0 | 0
1星
|  | 0 | 0 | 0 | 0 | 0 | 0 | 0 | 0
|  | 0 | 0 | 0 | 0 | 0 | 0 | 0 | 0
|  | 0 | 0 | 0 | 0 | 0 | 0 | 0 | 0
|  | 0 | 0 | 0 | 0 | 1 | 0 | 0 | 0
|  | 0 | 0 | 0 | 1 | 0 | 0 | 0 | 0
|  | 0 | 0 | 0 | 0 | 0 | 0 | 0 | 0
|  | 0 | 0 | 0 | 0 | 0 | 0 | 0 | 0
|  | 0 | 0 | 0 | 0 | 0 | 0 | 0 | 0

## 铅钡无风化
二氧化硅
氧化钠
氧化钾 | 二氧化硅 | 氧化钠 | 氧化钾 | 氧化钙 | 氧化镁 | 氧化铝 | 氧化铁 | 氧化铜 | 氧化铅 | 氧化钡 | 五氧化二磷 | 氧化锶 | 氧化锡 | 二氧化硫
氧化钙 | 1 | -0.077 | 0.038 | -0.123 | 0.236 | 0.071 | -0.036 | -0.391 | -0.602 | -0.651 | -0.042 | -0.397 | -0.224 | 0.064
氧化镁 | -0.077 | 1 | -0.049 | -0.116 | 0.134 | 0.057 | -0.419 | 0.337 | -0.173 | 0.277 | -0.675 | 0.058 | -0.321 | -0.177
氧化铝 | 0.038 | -0.049 | 1 | -0.002 | 0.423 | 0.618 | 0.13 | -0.023 | -0.237 | -0.026 | -0.073 | -0.043 | 0.147 | 0.099
氧化铁 | -0.123 | -0.116 | -0.002 | 1 | 0.096 | 0.283 | 0.349 | -0.473 | 0.194 | -0.379 | 0.195 | 0.29 | 0.496 | 0.064
氧化铜 | 0.236 | 0.134 | 0.423 | 0.096 | 1 | 0.543 | -0.135 | -0.078 | -0.169 | -0.203 | -0.17 | 0.184 | 0.076 | -0.246
氧化铅 | 0.071 | 0.057 | 0.618 | 0.283 | 0.543 | 1 | 0.186 | -0.146 | -0.415 | -0.141 | -0.02 | 0.006 | 0.092 | -0.129
氧化钡 | -0.036 | -0.419 | 0.13 | 0.349 | -0.135 | 0.186 | 1 | -0.514 | 0.049 | -0.344 | 0.365 | -0.052 | 0.454 | -0.191
五氧化二磷 | -0.391 | 0.337 | -0.023 | -0.473 | -0.078 | -0.146 | -0.514 | 1 | -0.111 | 0.552 | -0.011 | 0.081 | -0.549 | 0.289
氧化锶 | -0.602 | -0.173 | -0.237 | 0.194 | -0.169 | -0.415 | 0.049 | -0.111 | 1 | 0.17 | 0.111 | 0.327 | 0.371 | -0.064
氧化锡 | -0.651 | 0.277 | -0.026 | -0.379 | -0.203 | -0.141 | -0.344 | 0.552 | 0.17 | 1 | -0.316 | 0.34 | 0.022 | 0.129
二氧化硫 | -0.042 | -0.675 | -0.073 | 0.195 | -0.17 | -0.02 | 0.365 | -0.011 | 0.111 | -0.316 | 1 | -0.133 | 0.051 | 0.227
| -0.397 | 0.058 | -0.043 | 0.29 | 0.184 | 0.006 | -0.052 | 0.081 | 0.327 | 0.34 | -0.133 | 1 | 0.23 | 0.13
| -0.224 | -0.321 | 0.147 | 0.496 | 0.076 | 0.092 | 0.454 | -0.549 | 0.371 | 0.022 | 0.051 | 0.23 | 1 | -0.082
| 0.064 | -0.177 | 0.099 | 0.064 | -0.246 | -0.129 | -0.191 | 0.289 | -0.064 | 0.129 | 0.227 | 0.13 | -0.082 | 1
***的位置
| 0 | 0 | 0 | 0 | 0 | 0 | 0 | 0 | 1 | 1 | 0 | 0 | 0 | 0
| 0 | 0 | 0 | 0 | 0 | 0 | 0 | 0 | 0 | 0 | 1 | 0 | 0 | 0
| 0 | 0 | 0 | 0 | 0 | 1 | 0 | 0 | 0 | 0 | 0 | 0 | 0 | 0
| 0 | 0 | 0 | 0 | 0 | 0 | 0 | 0 | 0 | 0 | 0 | 0 | 0 | 0
| 0 | 0 | 0 | 0 | 0 | 1 | 0 | 0 | 0 | 0 | 0 | 0 | 0 | 0
| 0 | 0 | 1 | 0 | 1 | 0 | 0 | 0 | 0 | 0 | 0 | 0 | 0 | 0
| 0 | 0 | 0 | 0 | 0 | 0 | 0 | 0 | 0 | 0 | 0 | 0 | 0 | 0
| 0 | 0 | 0 | 0 | 0 | 0 | 0 | 0 | 0 | 1 | 0 | 0 | 1 | 0
| 1 | 0 | 0 | 0 | 0 | 0 | 0 | 0 | 0 | 0 | 0 | 0 | 0 | 0
| 1 | 0 | 0 | 0 | 0 | 0 | 0 | 1 | 0 | 0 | 0 | 0 | 0 | 0
| 0 | 1 | 0 | 0 | 0 | 0 | 0 | 0 | 0 | 0 | 0 | 0 | 0 | 0
| 0 | 0 | 0 | 0 | 0 | 0 | 0 | 0 | 0 | 0 | 0 | 0 | 0 | 0
| 0 | 0 | 0 | 0 | 0 | 0 | 0 | 1 | 0 | 0 | 0 | 0 | 0 | 0
| 0 | 0 | 0 | 0 | 0 | 0 | 0 | 0 | 0 | 0 | 0 | 0 | 0 | 0
**的位置
| 0 | 0 | 0 | 0 | 0 | 0 | 0 | 0 | 0 | 0 | 0 | 0 | 0 | 0
| 0 | 0 | 0 | 0 | 0 | 0 | 1 | 0 | 0 | 0 | 0 | 0 | 0 | 0
| 0 | 0 | 0 | 0 | 1 | 0 | 0 | 0 | 0 | 0 | 0 | 0 | 0 | 0
| 0 | 0 | 0 | 0 | 0 | 0 | 0 | 1 | 0 | 0 | 0 | 0 | 1 | 0
| 0 | 0 | 1 | 0 | 0 | 0 | 0 | 0 | 0 | 0 | 0 | 0 | 0 | 0
| 0 | 0 | 0 | 0 | 0 | 0 | 0 | 0 | 1 | 0 | 0 | 0 | 0 | 0
| 0 | 1 | 0 | 0 | 0 | 0 | 0 | 1 | 0 | 0 | 0 | 0 | 1 | 0
| 0 | 0 | 0 | 1 | 0 | 0 | 1 | 0 | 0 | 0 | 0 | 0 | 0 | 0
| 0 | 0 | 0 | 0 | 0 | 1 | 0 | 0 | 0 | 0 | 0 | 0 | 0 | 0
| 0 | 0 | 0 | 0 | 0 | 0 | 0 | 0 | 0 | 0 | 0 | 0 | 0 | 0
| 0 | 0 | 0 | 0 | 0 | 0 | 0 | 0 | 0 | 0 | 0 | 0 | 0 | 0
| 0 | 0 | 0 | 0 | 0 | 0 | 0 | 0 | 0 | 0 | 0 | 0 | 0 | 0
| 0 | 0 | 0 | 1 | 0 | 0 | 1 | 0 | 0 | 0 | 0 | 0 | 0 | 0
| 0 | 0 | 0 | 0 | 0 | 0 | 0 | 0 | 0 | 0 | 0 | 0 | 0 | 0
**的位置
| 0 | 0 | 0 | 0 | 0 | 0 | 0 | 1 | 0 | 0 | 0 | 1 | 0 | 0
| 0 | 0 | 0 | 0 | 0 | 0 | 0 | 0 | 0 | 0 | 0 | 0 | 0 | 0
| 0 | 0 | 0 | 0 | 0 | 0 | 0 | 0 | 0 | 0 | 0 | 0 | 0 | 0
| 0 | 0 | 0 | 0 | 0 | 0 | 0 | 0 | 0 | 1 | 0 | 0 | 0 | 0
| 0 | 0 | 0 | 0 | 0 | 0 | 0 | 0 | 0 | 0 | 0 | 0 | 0 | 0
| 0 | 0 | 0 | 0 | 0 | 0 | 0 | 0 | 0 | 0 | 0 | 0 | 0 | 0
| 0 | 0 | 0 | 0 | 0 | 0 | 0 | 0 | 0 | 0 | 1 | 0 | 0 | 0
| 1 | 0 | 0 | 0 | 0 | 0 | 0 | 0 | 0 | 0 | 0 | 0 | 0 | 0
| 0 | 0 | 0 | 0 | 0 | 0 | 0 | 0 | 0 | 0 | 0 | 0 | 1 | 0
| 0 | 0 | 0 | 1 | 0 | 0 | 0 | 0 | 0 | 0 | 0 | 0 | 0 | 0
| 0 | 0 | 0 | 0 | 0 | 0 | 1 | 0 | 0 | 0 | 0 | 0 | 0 | 0
| 1 | 0 | 0 | 0 | 0 | 0 | 0 | 0 | 0 | 0 | 0 | 0 | 0 | 0
| 0 | 0 | 0 | 0 | 0 | 0 | 0 | 0 | 1 | 0 | 0 | 0 | 0 | 0
| 0 | 0 | 0 | 0 | 0 | 0 | 0 | 0 | 0 | 0 | 0 | 0 | 0 | 0

## 铅钡风化
| 二氧化硅 | 氧化钠 | 氧化钾 | 氧化钙 | 氧化镁 | 氧化铝 | 氧化铁 | 氧化铜 | 氧化铅 | 氧化钡 | 五氧化二磷 | 氧化锶 | 氧化锡 | 二氧化硫
二氧化硅 | 1 | 0.469 | 0.329 | -0.285 | 0.086 | 0.389 | 0.314 | -0.327 | -0.169 | -0.143 | -0.198 | -0.667 | 0.24 | -0.496
氧化钠 | 0.469 | 1 | 0.052 | -0.376 | -0.095 | -0.024 | 0.063 | -0.461 | -0.039 | 0.07 | -0.378 | -0.168 | 0.243 | -0.18
氧化钾 | 0.329 | 0.052 | 1 | 0.097 | 0.291 | 0.326 | 0.22 | -0.196 | -0.203 | 0.031 | -0.039 | -0.11 | 0.09 | -0.021
氧化钙 | -0.285 | -0.376 | 0.097 | 1 | 0.636 | 0.366 | 0.491 | 0.135 | -0.15 | -0.241 | 0.505 | 0.144 | 0.129 | -0.055
氧化镁 | 0.086 | -0.095 | 0.291 | 0.636 | 1 | 0.814 | 0.626 | -0.316 | 0.031 | -0.631 | 0.486 | 0.064 | 0.383 | -0.441
氧化铝 | 0.389 | -0.024 | 0.326 | 0.366 | 0.814 | 1 | 0.603 | -0.215 | -0.088 | -0.537 | 0.389 | -0.166 | 0.425 | -0.478
氧化铁 | 0.314 | 0.063 | 0.22 | 0.491 | 0.626 | 0.603 | 1 | -0.345 | 0.021 | -0.535 | 0.211 | -0.21 | 0.276 | -0.466
氧化铜 | -0.327 | -0.461 | -0.196 | 0.135 | -0.316 | -0.215 | -0.345 | 1 | -0.338 | 0.41 | 0.192 | 0.072 | -0.194 | 0.543
氧化铅 | -0.169 | -0.039 | -0.203 | -0.15 | 0.031 | -0.088 | 0.021 | -0.338 | 1 | -0.585 | -0.233 | 0.288 | -0.333 | -0.506
氧化钡 | -0.143 | 0.07 | 0.031 | -0.241 | -0.631 | -0.537 | -0.535 | 0.41 | -0.585 | 1 | -0.325 | -0.09 | -0.041 | 0.624
五氧化二磷 | -0.198 | -0.378 | -0.039 | 0.505 | 0.486 | 0.389 | 0.211 | 0.192 | -0.233 | -0.325 | 1 | 0.177 | -0.048 | 0.026
氧化锶 | -0.667 | -0.168 | -0.11 | 0.144 | 0.064 | -0.166 | -0.21 | 0.072 | 0.288 | -0.09 | 0.177 | 1 | -0.118 | 0.177
氧化锡 | 0.24 | 0.243 | 0.09 | 0.129 | 0.383 | 0.425 | 0.276 | -0.194 | -0.333 | -0.041 | -0.048 | -0.118 | 1 | -0.122
二氧化硫 | -0.496 | -0.18 | -0.021 | -0.055 | -0.441 | -0.478 | -0.466 | 0.543 | -0.506 | 0.624 | 0.026 | 0.177 | -0.122 | 1
三星的位置
| 0 | 0 | 0 | 0 | 0 | 0 | 0 | 0 | 0 | 0 | 0 | 1 | 0 | 1
| 0 | 0 | 0 | 0 | 0 | 0 | 0 | 0 | 0 | 0 | 0 | 0 | 0 | 0
| 0 | 0 | 0 | 0 | 0 | 0 | 0 | 0 | 0 | 0 | 0 | 0 | 0 | 0
| 0 | 0 | 0 | 0 | 1 | 0 | 0 | 0 | 0 | 0 | 1 | 0 | 0 | 0
| 0 | 0 | 0 | 1 | 0 | 1 | 1 | 0 | 0 | 1 | 0 | 0 | 0 | 0
| 0 | 0 | 0 | 0 | 1 | 0 | 1 | 0 | 0 | 1 | 0 | 0 | 0 | 0
| 0 | 0 | 0 | 0 | 1 | 1 | 0 | 0 | 0 | 1 | 0 | 0 | 0 | 0
| 0 | 0 | 0 | 0 | 0 | 0 | 0 | 0 | 0 | 0 | 0 | 0 | 0 | 1
| 0 | 0 | 0 | 0 | 0 | 0 | 0 | 0 | 0 | 1 | 0 | 0 | 0 | 1
| 0 | 0 | 0 | 0 | 1 | 1 | 1 | 0 | 1 | 0 | 0 | 0 | 0 | 1
| 0 | 0 | 0 | 1 | 0 | 0 | 0 | 0 | 0 | 0 | 0 | 0 | 0 | 0
| 1 | 0 | 0 | 0 | 0 | 0 | 0 | 0 | 0 | 0 | 0 | 0 | 0 | 0
| 0 | 0 | 0 | 0 | 0 | 0 | 0 | 0 | 0 | 0 | 0 | 0 | 0 | 0
| 1 | 0 | 0 | 0 | 0 | 0 | 0 | 1 | 1 | 1 | 0 | 0 | 0 | 0
两星的位置
| 0 | 1 | 0 | 0 | 0 | 1 | 0 | 0 | 0 | 0 | 0 | 0 | 0 | 0
| 1 | 0 | 0 | 0 | 0 | 0 | 0 | 1 | 0 | 0 | 0 | 0 | 0 | 0
| 0 | 0 | 0 | 0 | 0 | 0 | 0 | 0 | 0 | 0 | 0 | 0 | 0 | 0
| 0 | 0 | 0 | 0 | 0 | 0 | 1 | 0 | 0 | 0 | 0 | 0 | 0 | 0
| 0 | 0 | 0 | 0 | 0 | 0 | 0 | 0 | 0 | 0 | 1 | 0 | 0 | 1
| 1 | 0 | 0 | 0 | 0 | 0 | 0 | 0 | 0 | 0 | 1 | 0 | 1 | 1
| 0 | 0 | 0 | 1 | 0 | 0 | 0 | 0 | 0 | 0 | 0 | 0 | 0 | 1
| 0 | 1 | 0 | 0 | 0 | 0 | 0 | 0 | 0 | 1 | 0 | 0 | 0 | 0
| 0 | 0 | 0 | 0 | 0 | 0 | 0 | 0 | 0 | 0 | 0 | 0 | 0 | 0
| 0 | 0 | 0 | 0 | 0 | 0 | 0 | 1 | 0 | 0 | 0 | 0 | 0 | 0
| 0 | 0 | 0 | 0 | 1 | 1 | 0 | 0 | 0 | 0 | 0 | 0 | 0 | 0
| 0 | 0 | 0 | 0 | 0 | 0 | 0 | 0 | 0 | 0 | 0 | 0 | 0 | 0
| 0 | 0 | 0 | 0 | 0 | 1 | 0 | 0 | 0 | 0 | 0 | 0 | 0 | 0
| 0 | 0 | 0 | 0 | 1 | 1 | 1 | 0 | 0 | 0 | 0 | 0 | 0 | 0
一星的位置
| 0 | 0 | 0 | 0 | 0 | 0 | 0 | 0 | 0 | 0 | 0 | 0 | 0 | 0
| 0 | 0 | 0 | 1 | 0 | 0 | 0 | 0 | 0 | 0 | 1 | 0 | 0 | 0
| 0 | 0 | 0 | 0 | 0 | 0 | 0 | 0 | 0 | 0 | 0 | 0 | 0 | 0
| 0 | 1 | 0 | 0 | 0 | 1 | 0 | 0 | 0 | 0 | 0 | 0 | 0 | 0
| 0 | 0 | 0 | 0 | 0 | 0 | 0 | 0 | 0 | 0 | 0 | 0 | 1 | 0
| 0 | 0 | 0 | 1 | 0 | 0 | 0 | 0 | 0 | 0 | 0 | 0 | 0 | 0
| 0 | 0 | 0 | 0 | 0 | 0 | 0 | 1 | 0 | 0 | 0 | 0 | 0 | 0
| 0 | 0 | 0 | 0 | 0 | 0 | 1 | 0 | 1 | 0 | 0 | 0 | 0 | 0
| 0 | 0 | 0 | 0 | 0 | 0 | 0 | 1 | 0 | 0 | 0 | 0 | 1 | 0
| 0 | 0 | 0 | 0 | 0 | 0 | 0 | 0 | 0 | 0 | 0 | 0 | 0 | 0
| 0 | 1 | 0 | 0 | 0 | 0 | 0 | 0 | 0 | 0 | 0 | 0 | 0 | 0
| 0 | 0 | 0 | 0 | 0 | 0 | 0 | 0 | 0 | 0 | 0 | 0 | 0 | 0
| 0 | 0 | 0 | 0 | 1 | 0 | 0 | 0 | 1 | 0 | 0 | 0 | 0 | 0
| 0 | 0 | 0 | 0 | 0 | 0 | 0 | 0 | 0 | 0 | 0 | 0 | 0 | 0

## Sheet3
二氧化硅
氧化钠 | 2 | 11
氧化钾 | 1 | 10
氧化钙 | 3 | 6
氧化镁 | 1 | 9
氧化铝 | 8 | 10
氧化铁 | 8 | 13
氧化铜 | 5 | 6
氧化铅 | 7 | 8
氧化钡 | 4 | 13
五氧化二磷 | 4 | 8
氧化锶
氧化锡
二氧化硫

## Sheet4
二氧化硅
氧化钠
氧化钾 | 5 | 6 | 氧化镁氧化铝
氧化钙 | 1 | 12 | 二氧化硅氧化锶
氧化镁 | 4 | 5 | 氧化钙氧化镁
氧化铝 | 5 | 10 | 氧化镁氧化钡
氧化铁 | 5 | 7 | 氧化镁氧化铁 | 0.814 | 0.675 | 1 | 0.804 | 0.804 | -1 | -0.675 | 0.814
氧化铜 | 10 | 14 | 氧化钡二氧化硫 | 0.667 | 0.651 | 0.9429 | 0.759 | 0.759 | -0.9429 | -0.651 | -0.667
氧化铅 | 6 | 7 | 氧化铝氧化铁 | 0.636 | 0.618 | 0.9429 | 0.624 | 0.624 | 0.9429 | 0.618 | 0.636
氧化钡 | 9 | 10 | 氧化铅氧化钡 | 0.631 | 0.602 | 0.9276 | 0.617 | 0.617 | -0.9276 | -0.602 | -0.631
五氧化二磷 | 8 | 14 | 氧化铜二氧化硫 | 0.626 | 0.552 | 0.8452 | 0.597 | 0.597 | 0.8452 | 0.552 | 0.626
氧化锶 | 6 | 10 | 氧化铝氧化钡 | 0.624 | 0.549 | 0.6761 | 0.592 | -0.592 | -0.6761 | -0.549 | 0.624
氧化锡 |  |  |  | 0.603 | 0.543 | 0.6761 | 0.59 | -0.59 | 0.6761 | 0.543 | 0.603
二氧化硫 |  |  |  | 0.585 | 0.514 | 0.6761 | 0.584 | -0.584 | -0.6761 | -0.514 | -0.585
|  |  |  | 0.543 | 0.496 | 0.5429 | 0.576 | -0.576 | -0.5429 | 0.496 | 0.543
|  |  |  | 0.537 | 0.473 | 0.5429 | 0.574 | 0.574 | -0.5429 | -0.473 | -0.537

## Sheet5
| 高钾无风化 | 高钾风化 | 铅钡无风化 | 铅钡风化
1 | 0.804 | -1 | -0.675 | 0.814
2 | 0.759 | -0.9429 | -0.651 | -0.667
3 | 0.624 | 0.9429 | 0.618 | 0.636
4 | 0.617 | -0.9276 | -0.602 | -0.631
5 | 0.597 | 0.8452 | 0.552 | 0.626
6 | -0.592 | -0.6761 | -0.549 | 0.624
7 | -0.59 | 0.6761 | 0.543 | 0.603
8 | -0.584 | -0.6761 | -0.514 | -0.585
9 | -0.576 | -0.5429 | 0.496 | 0.543
10 | 0.574 | -0.5429 | -0.473 | -0.537
| 0.804 | 1 | 0.675 | 0.814
| 0.759 | 0.9429 | 0.651 | 0.667
| 0.624 | 0.9429 | 0.618 | 0.636
| 0.617 | 0.9276 | 0.602 | 0.631
| 0.597 | 0.8452 | 0.552 | 0.626
| 0.592 | 0.6761 | 0.549 | 0.624
| 0.59 | 0.6761 | 0.543 | 0.603
| 0.584 | 0.6761 | 0.514 | 0.585 |  |  | 描述统计
| 0.576 | 0.5429 | 0.496 | 0.543 |  | 最小值 | 最大值 | 均值 | 标准差
| 0.574 | 0.5429 | 0.473 | 0.537 | 高钾无风化 | -0.592 | 0.804 | 0.1633 | 0.6483461
[5 empty] | 高钾风化 | -1 | 0.9429 | -0.28443 | 0.7820724
[5 empty] | 铅钡无风化 | -0.675 | 0.618 | -0.1255 | 0.5870024
[5 empty] | 铅钡风化 | -0.667 | 0.814 | 0.1426 | 0.6478253
检验统计a,b
相关系数
[10 empty] | 克鲁斯卡尔-沃利斯 H(K) | 8.129149
[7 empty] | 描述统计 |  |  | 自由度 | 3
[6 empty] | 最小值 | 最大值 | 均值 | 标准 偏差 | 渐近显著性 | 0.04341664
[5 empty] | 高钾无风化 | 0.574 | 0.804 | 0.632 | 0.081 | a. 克鲁斯卡尔-沃利斯检验
[5 empty] | 高钾风化 | 0.543 | 1 | 0.777 | 0.174 | b. 分组变量：类别
[5 empty] | 铅钡无风化 | 0.473 | 0.675 | 0.567 | 0.067
[5 empty] | 铅钡风化 | 0.537 | 0.814 | 0.627 | 0.078